## Battery Load Test
[9 empty] | HIDDEN | LAST
| s/v BEATRIX - Kelly-Peterson 44 #276 | [8 empty] | 1
| Battery Load Testing | [8 empty] | 2
| 9/7/2009 -- Port Bundaberg QLD | [8 empty] | 3
25A load. Reset AH on e-Meter. Check Voltage every hour. Fully charged battery. 10.5V ends the test. | [9 empty] | 4
| Battery Type: | AGM 4CT AH => |  | 220 | Installed 30 Aug 2007
| TIME | Battery | Hrs | Volts DC | % Capacity | Load (amps) | Measured AH Used | Calculated AH Used | 4 | 110
| 2009-08-05 22:05 | 1 | 0 | 12.5 | 100% | 24.7 | 0 | 0 | 7 | 110
| 2009-08-05 23:08 | 1 | 1.061944 | 12.24 | 69.36% | 25.2 | 33.7 | 26.761
| 2009-08-06 00:07 | 1 | 2.034722 | 12.08 | 48% | 25.2 | 57.2 | 58.214
| 2009-08-06 01:05 | 1 | 3.011944 | 11.87 | 24.36% | 25.1 | 83.2 | 81.72828
| 2009-08-06 02:04 | 1 | 3.996111 | 11.61 | 2.818% | 24.3 | 106.9 | 107.1152 | 0 | 4.028182
| 2009-08-06 03:11 | 1 | 5.11 | 11.3 | -20.64% | 24.5 | 132.7 | 134.1903 | 120 | 4.028182
| 2009-08-06 04:04 | 1 | 5.998333 | 10.91 | -39.64% | 24 | 153.6 | 154.02
| 2009-08-07 00:54 | 2 | 0 | 12.54 | 100% | 25.2 | 0 | 0 |  |  | `
| 2009-08-07 01:58 | 2 | 1.064167 | 12.34 | 76.36% | 25.7 | 26 | 27.34908
| 2009-08-07 02:58 | 2 | 2.066111 | 12.14 | 50.91% | 25.7 | 54 | 51.74997
| 2009-08-07 04:09 | 2 | 3.255 | 11.88 | 21.18% | 24.6 | 86.7 | 83.24667
| 2009-08-07 05:10 | 2 | 4.263333 | 11.67 | -0.4545% | 24 | 110.5 | 110.9 | 0 | 23.60331
| 2009-08-07 06:01 | 2 | 5.113333 | 11.39 | -17.82% | 25 | 129.6 | 131.75 | 120 | 23.60331
| 2009-08-07 06:55 | 2 | 6.013333 | 10.94 | -39.27% | 25 | 153.2 | 152.1
| 2009-08-15 00:53 | 3 | 0 | 12.49 | 100% | 25.1 | 0 | 0
| 2009-08-15 01:53 | 3 | 1.005278 | 12.22 | 77% | 25.1 | 25.3 | 25.23247
| 2009-08-15 02:55 | 3 | 2.040556 | 12.06 | 53.73% | 24.9 | 50.9 | 51.07842
| 2009-08-15 03:56 | 3 | 3.049722 | 11.88 | 31.27% | 24.6 | 75.6 | 75.7255
| 2009-08-15 04:56 | 3 | 4.054722 | 11.65 | 9.455% | 22.3 | 99.6 | 98.0115
| 2009-08-15 05:59 | 3 | 5.111111 | 11.37 | -12.82% | 24 | 124.1 | 124.9533
| 2009-08-15 06:33 | 3 | 5.669722 | 11.14 | -25.09% | 25.1 | 137.6 | 138.1211
| 2009-08-12 07:05 | 4 | 0 | 12.48 | 100% | 25.2 | 0 | 0
| 2009-08-12 08:03 | 4 | 0.9672222 | 12.27 | 77.91% | 25.01 | 24.3 | 24.19023
| 2009-08-12 09:05 | 4 | 1.996944 | 12.1 | 55.91% | 25 | 48.5 | 50.04306
| 2009-08-12 10:04 | 4 | 2.988056 | 11.89 | 33.36% | 25.1 | 73.3 | 73.37689
| 2009-08-12 11:04 | 4 | 3.979722 | 11.62 | 11.09% | 25 | 97.8 | 98.09167
| 2009-08-12 12:03 | 4 | 4.975556 | 11.36 | -10.64% | 25 | 121.7 | 122.6958
| 2009-08-12 13:05 | 4 | 6.003889 | 10.82 | -33% | 24.8 | 146.3 | 147.2027
| Theoretical Discharge |  | 6.5 | hours at 25 amp load |  | 162.5 | AH
7

## Equalization
Battery | 1 | 2 | 3 | 4
Discharge Start Time | 12:20 | 20:30 | 9:30 | 18:15
Discharge Start VDC | 12.7 | 12.4 | 12.5 | 12.2
Discharge End Time (min) | 5:07 | 5:00 | 6:35 | 23:00
Discharge End VDC | 11.7 | 11.6 | 11.55 | 11.67
Discharge End AH | -100.4 | -126 | -125 | -95
Charge Start Time | 17:28 | 5:00 | 6:35 | 23:00
Charge Start VDC | 13.54 | 11.6 | 11.55 | 11:00
Charge Start Amps | 87 | 85 | 85 | 85
Charge Start AH | -100.4 | -126 | -125 | -95
Charge End Time (min) | 750 | 9:10 | 1380 | 1380
Charge End VDC | 13.19 | 14.24 | 13.2 | 13.15
Charge End Amps | 3.9 | 3.6 | 2 | 2
Charge End AH | -16 | 7.9 | 0 | -2.7
Equalization Start AH | -16 | 7.9 | 0 | -2.7
Equalization Start Time | 6:11 | 9:12 | 11:00 | 10:00
Equalization VDC | 15.1 | 15.1 | 15.1 | 15.1
Equalization End AH | -7 | -3.3 | -8 | -0.9
Equalization End Time (min) | 60 | 60 | 60 | 60
Equalization End VDC | 12.7 | 12.61 | 12.64 | 12.7
Equalization End Temp °C | 26
When equalizing isolate Start Battery.